## K2VO3
Space Group: Cmcm (63 - Nonpolar) |  |  |  | Hubbard U Applied: | 5.4280 eV
a (Å) | b (Å) | c (Å) |  | Magnetic Ordering: | Ferromagnetic
9.862342 | 6.864242 | 5.393655
alpha | beta | gamma
90° | 90° | 90°
Reduced Coordinates
V1 | 0 | 0.9073929473 | 0.75
V1 | 0 | 0.0926070527 | 0.25
V2 | 0.5 | 0.4073968338 | 0.75
V2 | 0.5 | 0.5926031662 | 0.25
K | 0.6652076701 | 0.8478101522 | 0.75
K | 0.6652076701 | 0.1521898478 | 0.25
K | 0.3347923299 | 0.8478101522 | 0.75
K | 0.3347923299 | 0.1521898478 | 0.25
K | 0.1652079257 | 0.3478089022 | 0.75
K | 0.1652079257 | 0.6521910978 | 0.25
K | 0.8347920743 | 0.6521910978 | 0.25
K | 0.8347920743 | 0.3478089022 | 0.75
O | 0.8742019381 | 0 | 0
O | 0.1257980619 | 0 | 0.5
O | 0.1257980619 | 0 | 0
O | 0.3742013211 | 0.5 | 0.5
O | 0.6257986789 | 0.5 | 0.5
O | 0.6257986789 | 0.5 | 0
O | 0.8742019381 | 0 | 0.5
O | 0.3742013211 | 0.5 | 0
O | 0 | 0.3422827437 | 0.25
O | 0 | 0.6577172563 | 0.75
O | 0.5 | 0.8422787239 | 0.25
O | 0.5 | 0.1577212761 | 0.75

## K2VS3
Space Group: Pnma (62 - Antipolar) |  |  |  | Hubbard U Applied: | 5.0549 eV
a (Å) | b (Å) | c (Å) |  | Magnetic Ordering: | Ferromagnetic
11.52511 | 8.146932 | 6.468904
alpha | beta | gamma
90° | 90° | 90°
Reduced Coordinates
V1 | 0 | 0.0919271467 | 0.2707994306
V1 | 0 | 0.9080728533 | 0.7707994306
V2 | 0.5 | 0.5919271383 | 0.2292002646
V2 | 0.5 | 0.4080728617 | 0.7292002646
K | 0.6633975196 | 0.1669557018 | 0.2681748646
K | 0.6633975196 | 0.8330442982 | 0.7681748646
K | 0.3366024804 | 0.8330442982 | 0.7681748646
K | 0.3366024804 | 0.1669557018 | 0.2681748646
K | 0.1633971937 | 0.6669554568 | 0.2318252038
K | 0.1633971937 | 0.3330445432 | 0.7318252038
K | 0.8366028063 | 0.3330445432 | 0.7318252038
K | 0.8366028063 | 0.6669554568 | 0.2318252038
S | 0.8651091026 | -0.0181680149 | 0.508846786
S | 0.8651091026 | 0.0181680149 | 0.008846786
S | 0.1348908974 | -0.0181680149 | 0.508846786
S | 0.1348908974 | 0.0181680149 | 0.008846786
S | 0.3651094588 | 0.518168047 | 0.491152845
S | 0.3651094588 | 0.481831953 | -0.008847155
S | 0.6348905412 | 0.518168047 | 0.491152845
S | 0.6348905412 | 0.481831953 | -0.008847155
S | 0 | 0.3574064312 | 0.3073024615
S | 0 | 0.6425935688 | 0.8073024615
S | 0.5 | 0.8574064262 | 0.1926984445
S | 0.5 | 0.1425935738 | 0.6926984445

## Rb2VO3
Space Group: Cmcm (63 - Nonpolar) |  |  |  | Hubbard U Applied: | 5.5656 eV
a (Å) | b (Å) | c (Å) |  | Magnetic Ordering: | Ferromagnetic
10.31274 | 7.211584 | 5.451481
alpha | beta | gamma
90° | 90° | 90°
Reduced Coordinates
V1 | 0 | 0.0875741434 | 0.25
V1 | 0 | 0.9124258566 | 0.75
V2 | 0.5 | 0.5875741608 | 0.25
V2 | 0.5 | 0.4124258392 | 0.75
Rb | 0.663873824 | 0.1527406551 | 0.25
Rb | 0.663873824 | 0.8472593449 | 0.75
Rb | 0.336126176 | 0.8472593449 | 0.75
Rb | 0.336126176 | 0.1527406551 | 0.25
Rb | 0.1638738613 | 0.6527405894 | 0.25
Rb | 0.1638738613 | 0.3472594106 | 0.75
Rb | 0.8361261387 | 0.3472594106 | 0.75
Rb | 0.8361261387 | 0.6527405894 | 0.25
O | 0.8799975165 | 0 | 0.5
O | 0.8799975165 | 0 | 0
O | 0.1200024835 | 0 | 0.5
O | 0.1200024835 | 0 | 0
O | 0.3799975255 | 0.5 | 0.5
O | 0.3799975255 | 0.5 | 0
O | 0.6200024745 | 0.5 | 0.5
O | 0.6200024745 | 0.5 | 0
O | 0 | 0.3265863989 | 0.25
O | 0 | 0.6734136011 | 0.75
O | 0.5 | 0.8265864135 | 0.25
O | 0.5 | 0.1734135865 | 0.75

## Rb2VS3
Space Group: Cmcm (63 - Nonpolar) |  |  |  | Hubbard U Applied: | 5.0927 eV
a (Å) | b (Å) | c (Å) |  | Magnetic Ordering: | Ferromagnetic
11.88776 | 8.601979 | 6.487635
alpha | beta | gamma
90° | 90° | 90°
Reduced Coordinates
V1 | 0 | 0.0885134243 | 0.25
V1 | 0 | 0.9114865757 | 0.75
V2 | 0.5 | 0.5885133906 | 0.25
V2 | 0.5 | 0.4114866094 | 0.75
Rb | 0.6594027007 | 0.1662118758 | 0.25
Rb | 0.6594027007 | 0.8337881242 | 0.75
Rb | 0.3405972993 | 0.8337881242 | 0.75
Rb | 0.3405972993 | 0.1662118758 | 0.25
Rb | 0.1594027199 | 0.6662118932 | 0.25
Rb | 0.1594027199 | 0.3337881068 | 0.75
Rb | 0.8405972801 | 0.3337881068 | 0.75
Rb | 0.8405972801 | 0.6662118932 | 0.25
S | 0.8691372245 | 0 | 0.5
S | 0.8691372245 | 0 | 0
S | 0.1308627755 | 0 | 0.5
S | 0.1308627755 | 0 | 0
S | 0.3691372114 | 0.5 | 0.5
S | 0.3691372114 | 0.5 | 0
S | 0.6308627886 | 0.5 | 0.5
S | 0.6308627886 | 0.5 | 0
S | 0 | 0.3429836047 | 0.25
S | 0 | 0.6570163953 | 0.75
S | 0.5 | 0.8429835684 | 0.25
S | 0.5 | 0.1570164316 | 0.75